## Sheet1
Roughness grit | Adhesion stress
μm | kPa
| Sucker(DMS) |  | Sucker(OS) |  | Sucker(WRS) |  | Sucker(WMS)
250 | 29.12786 | 0.17856 | 16.45527 | 0.11216 | 16.86934 | 0.76601 | 19.85829 | 0.16314
92 | 39.88998 | 0.17594 | 25.65024 | 0.23979 | 37.29496 | 0.05682 | 38.55918 | 0.28696
41 | 41.73393 | 0.18727 | 29.42447 | 0.05873 | 41.31667 | 0.0578 | 41.92155 | 0.15765
14 | 42.04955 | 0.02947 | 30.54005 | 0.027 | 39.95348 | 0.21333 | 41.75381 | 0.1663
6.5 | 41.64921 | 0.14966 | 30.15235 | 0.17051 | 42.1224 | 0.08653 | 41.99318 | 0.05681