## Sheet1
Roughness grit | Friction stress |  | Friction stress |  | Friction stress |  | Friction stress
μm | kPa |  | kPa |  | kPa |  | kPa
| DMS-adhesion |  | DMS-sliding |  | OS-adhesion |  | OS-sliding
250 | 64.2343 | 3.0831 | 2.13943 | 0.60654 | 44.88203 | 2.14612 | 3.0045 | 0.72699
92 | 61.83013 | 5.84212 | 3.36944 | 0.7889 | 41.21126 | 0.6192 | 3.19663 | 0.20632
41 | 58.95084 | 1.10797 | 3.00954 | 0.39594 | 41.69698 | 0.19836 | 2.19635 | 0.23928
14 | 46.88715 | 3.80555 | 2.67731 | 0.30995 | 40.84495 | 2.02348 | 2.51145 | 0.22634
1.6 | 45.61203 | 2.14612 | 3.62525 | 0.0161 | 43.15636 | 4.14235 | 3.0045 | 0.72699